## Sheet1
| nin->CO2 | nout->N2 | fout [smL/min] | nout->1-propanol | nout->Acetaldehyde | nout->Acetone | nout->C2H4 | nout->C2H6 | nout->C3H6 | nout->C3H8 | nout->CH4 | nout->CO | nout->CO2 | nout->EtOH | nout->H2 | nout->MeOH | nout->N2 | nout->O2 | nout->Propionaldehyde | rXm_C->CO2
1645543002.1 | 1.66971763e-05 | 3.34612751e-08 | 22.47251 | 0 | 0 | 0 | 3.517213e-08 | 3.417619e-11 | 1.455614e-10 | 0 | 8.476937e-09 | 3.293651e-08 | 0 | 0 | 7.021021e-08 | 0 | 0 | 0 | 0 | 0.006723457
1645543356.3 | 1.66971763e-05 | 3.34612751e-08 | 22.12251 | 0 | 0 | 0 | 3.914026e-08 | 5.460771e-11 | 1.528363e-10 | 0 | 8.076336e-09 | 3.158032e-08 | 0 | 0 | 7.230324e-08 | 5.313976e-12 | 0 | 0 | 0 | 0.00709762
1645543709.5 | 1.66971763e-05 | 3.34612751e-08 | 22.09851 | 0 | 1.881558e-11 | 0 | 4.010203e-08 | 4.370092e-11 | 1.571429e-10 | 0 | 8.008719e-09 | 3.243973e-08 | 0 | 0 | 7.728601e-08 | 1.130051e-12 | 0 | 0 | 0 | 0.007261713
1645544064.4 | 1.66971763e-05 | 3.34612751e-08 | 21.80284 | 0 | 0 | 0 | 3.967881e-08 | 2.94907e-11 | 1.534682e-10 | 0 | 7.902796e-09 | 3.200175e-08 | 0 | 0 | 7.992539e-08 | 4.805739e-12 | 0 | 0 | 0 | 0.007174049
1645544416.7 | 1.66971763e-05 | 3.34612751e-08 | 21.55329 | 0 | 7.457325e-11 | 0 | 3.898518e-08 | 3.743217e-11 | 1.466906e-10 | 0 | 7.7536e-09 | 3.187713e-08 | 0 | 0 | 8.210016e-08 | 0 | 0 | 0 | 5.725257e-11 | 0.007093232
1645544771.9 | 1.66971763e-05 | 3.34612751e-08 | 21.70517 | 0 | 8.817266e-11 | 3.447847e-11 | 3.928358e-08 | 3.563541e-11 | 1.529613e-10 | 0 | 7.678629e-09 | 3.276413e-08 | 0 | 4.419888e-11 | 8.541432e-08 | 0 | 0 | 0 | 8.199107e-11 | 0.00719608
1645545127.9 | 1.66971763e-05 | 3.34612751e-08 | 21.43542 | 0 | 1.017682e-10 | 2.806305e-11 | 3.843579e-08 | 2.943334e-11 | 1.564403e-10 | 0 | 7.628897e-09 | 3.186234e-08 | 0 | 1.107191e-10 | 8.670061e-08 | 0 | 0 | 0 | 8.871567e-11 | 0.007047078
1645545487.1 | 1.66971763e-05 | 3.34612751e-08 | 21.50398 | 0 | 1.175885e-10 | 2.779085e-11 | 3.804961e-08 | 3.942647e-11 | 1.526468e-10 | 0 | 7.636881e-09 | 3.19399e-08 | 0 | 7.715817e-11 | 8.881216e-08 | 0 | 0 | 0 | 1.168018e-10 | 0.007009333
1645545840.8 | 1.66971763e-05 | 3.34612751e-08 | 21.76812 | 0 | 1.395891e-10 | 2.549876e-11 | 3.882935e-08 | 5.209531e-11 | 1.492394e-10 | 0 | 7.484507e-09 | 3.195997e-08 | 0 | 3.47999e-10 | 9.15316e-08 | 0 | 0 | 0 | 1.265809e-10 | 0.007132134
1645546193.9 | 1.66971763e-05 | 3.34612751e-08 | 21.66525 | 0 | 1.533514e-10 | 3.00619e-11 | 3.806996e-08 | 4.123561e-11 | 1.552637e-10 | 0 | 7.708612e-09 | 3.143218e-08 | 0 | 1.075051e-10 | 9.165178e-08 | 0 | 0 | 0 | 1.430843e-10 | 0.006999394
1645546548.6 | 1.66971763e-05 | 3.34612751e-08 | 21.58216 | 0 | 1.770772e-10 | 3.109316e-11 | 3.774634e-08 | 2.775995e-11 | 1.53112e-10 | 0 | 8.238717e-09 | 3.190112e-08 | 0 | 1.329717e-10 | 9.491079e-08 | 7.865069e-13 | 0 | 0 | 1.485054e-10 | 0.007025562